## Sheet1
编码 | 产品批次 | 产品名称 | 厚度(mm) | 宽度(mm) | 长度(mm) | 合作厂商 | 材料类型 | 单位 | 单位重量必须一致（批量上传的数据重量要全部一致） | 仓库 | 单位重量 | 数量 | 入库人 | 合金 | 状态 | 表面 | 涂层 | 表面处理 | 贴膜 | 用途 | 内径(cm) | 外径(cm) | 包装方式 | 防潮 | 防蛀处理 | 包装纸 | 入库铝锭价 | 入库加工费 | 入库单价 | 入库总价 | 出库铝锭价 | 出库加工费 | 出库单价 | 出库总价
010105 | 7940A | 铝卷 | 0.115 | 1110 |  | 吴江万航 | 铝卷 | 公斤 | 是 |  | 1.05 | 6014 | 范钦祥 | 8011 | H22 | 镜面 | 亲水涂层 | 单面覆膜 | 蓝色 | 设备外壳 | 500 | 计重 | 木箱 | 防潮纸 | 熏蒸防潮 | 无 | 10260 | 350 | 10610 | 29177.5 | 10830 | 550 | 11380 | 31295
010105 | 8460A | 铝卷 | 0.085 | 1085 |  | 吴江万航 | 铝卷 | 公斤 | 是 | 龙顺库 | 1.05 | 5370 | 范钦祥 | 8011 | H22 | 镜面 | 亲水涂层 | 单面覆膜 | 蓝色 | 设备外壳 | 500 | 计重 | 木箱 | 防潮纸 | 熏蒸防潮 | 无 | 10260 | 350 | 10610 | 29177.5 | 10830 | 550 | 11380 | 31295
010106 | 6701A | 铝卷 | 0.085 | 1085 |  | 吴江万航 | 铝卷 | 公斤 | 是 | 龙顺库 | 1.05 | 4930 | 范钦祥 | 8011 | H22 | 镜面 | 亲水涂层 | 单面覆膜 | 金色 | 设备外壳 | 500 | 计重 | 木箱 | 防潮纸 | 熏蒸防潮 | 无 | 10260 | 350 | 10610 | 29177.5 | 10830 | 550 | 11380 | 31295
010113 | 8035I | 铝卷 | 0.075 | 278 |  | 吴江万航 | 铝卷 | 公斤 | 是 | 龙顺库 | 1.05 | 1934 | 范钦祥 | 4A13 | 焊料 | 镜面 | 亲水涂层 | 单面覆膜 | 蓝色 | 设备外壳 | 150 | 计重 | 木箱 | 防潮纸 | 熏蒸防潮 | 无 | 10260 | 350 | 10610 | 29177.5 | 10830 | 550 | 11380 | 31295
010113 | 8036I | 铝卷 | 0.075 | 278 |  | 吴江万航 | 铝卷 | 公斤 | 是 | 龙顺库 | 1.05 | 714 | 范钦祥 | 4A13 | 焊料 | 镜面 | 亲水涂层 | 单面覆膜 | 蓝色 | 设备外壳 | 150 | 计重 | 木箱 | 防潮纸 | 熏蒸防潮 | 无 | 10260 | 350 | 10610 | 29177.5 | 10830 | 550 | 11380 | 31295
010113 | 8037I | 铝卷 | 0.075 | 278 |  | 吴江万航 | 铝卷 | 公斤 | 是 | 龙顺库 | 1.05 | 722 | 范钦祥 | 4A13 | 焊料 | 镜面 | 亲水涂层 | 单面覆膜 | 蓝色 | 设备外壳 | 150 | 计重 | 木箱 | 防潮纸 | 熏蒸防潮 | 无 | 10260 | 350 | 10610 | 29177.5 | 10830 | 550 | 11380 | 31295
010113 | 8038I | 铝卷 | 0.075 | 278 |  | 吴江万航 | 铝卷 | 公斤 | 是 | 龙顺库 | 1.05 | 898 | 范钦祥 | 4A13 | 焊料 | 镜面 | 亲水涂层 | 单面覆膜 | 蓝色 | 设备外壳 | 150 | 计重 | 木箱 | 防潮纸 | 熏蒸防潮 | 无 | 10260 | 350 | 10610 | 29177.5 | 10830 | 550 | 11380 | 31295
010113 | 8039I | 铝卷 | 0.075 | 278 |  | 吴江万航 | 铝卷 | 公斤 | 是 | 龙顺库 | 1.05 | 952 | 范钦祥 | 4A13 | 焊料 | 镜面 | 亲水涂层 | 双面覆膜 | 蓝色 | 设备外壳 | 150 | 计重 | 木箱 | 防潮纸 | 熏蒸防潮 | 无 | 10260 | 350 | 10610 | 29177.5 | 10830 | 550 | 11380 | 31295
010113 | 8256A | 铝卷 | 0.105 | 392 |  | 吴江万航 | 铝卷 | 公斤 | 是 | 龙顺库 | 1.05 | 882 | 范钦祥 | 8011 | H22 | 镜面 | 亲水涂层 | 双面覆膜 | 蓝色 | 设备外壳 | 500 | 计重 | 木箱 | 防潮纸 | 熏蒸防潮 | 无 | 10260 | 350 | 10610 | 29177.5 | 10830 | 550 | 11380 | 31295
010113 | 8263A | 铝卷 | 0.22 | 1110 |  | 吴江万航 | 铝卷 | 公斤 | 是 | 龙顺库 | 1.05 | 5856 | 范钦祥 | 8011 | H22 |  |  | 双面覆膜 | 蓝色 | 设备外壳 | 500 | 计重 | 木箱 | 防潮纸 | 熏蒸防潮 | 无 | 10260 | 350 | 10610 | 29177.5 | 10830 | 550 | 11380 | 31295
010113 | 8295A | 铝卷 | 0.22 | 1110 |  | 吴江万航 | 铝卷 | 公斤 | 是 | 龙顺库 | 1.05 | 5878 | 范钦祥 | 8011 | H22 |  |  | 双面覆膜 | 蓝色 | 设备外壳 | 500 | 计重 | 木箱 | 防潮纸 | 熏蒸防潮 | 无 | 10260 | 350 | 10610 | 29177.5 | 10830 | 550 | 11380 | 31295
010113 | 8373A | 铝卷 | 0.13 | 1110 |  | 吴江万航 | 铝卷 | 公斤 | 是 | 龙顺库 | 1.05 | 5686 | 范钦祥 | 8011 | H22 |  |  | 双面覆膜 | 蓝色 | 设备外壳 | 500 | 计重 | 木箱 | 防潮纸 | 熏蒸防潮 | 无 | 10260 | 350 | 10610 | 25994.5 | 10830 | 550 | 11380 | 48365
010113 | 8379A | 铝卷 | 0.105 | 1110 |  | 山西伍甲 | 铝卷 | 公斤 | 是 | 龙顺库 | 1.05 | 5908 | 范钦祥 | 8011 | H22 |  |  | 双面覆膜 | 金色 | 设备外壳 | 500 | 计重 | 木箱 | 防潮纸 | 熏蒸防潮 | 无 | 10260 | 350 | 10610 | 25994.5 | 10830 | 550 | 11380 | 48365
010113 | 8410G热 | 铝卷 | 1 | 1358 |  | 山西伍甲 | 铝卷 | 公斤 | 是 | 龙顺库 | 1.05 | 3504 | 范钦祥 | 5083 | H18 |  |  | 双面覆膜 | 金色 | 设备外壳 | 500 | 计重 | 木箱 | 防潮纸 | 熏蒸防潮 | 无 | 10260 | 350 | 10610 | 25994.5 | 10830 | 550 | 11380 | 48365
010113 | 8411G热 | 铝卷 | 1 | 1358 |  | 山西伍甲 | 铝卷 | 公斤 | 是 | 荣成库 | 1.05 | 984 | 范钦祥 | 5083 | H18 |  |  | 双面覆膜 | 金色 | 设备外壳 | 500 | 计重 | 木箱 | 防潮纸 | 熏蒸防潮 | 无 | 10260 | 350 | 10610 | 25994.5 | 10830 | 550 | 11380 | 48365
010113 | 8413G热 | 铝卷 | 1 | 1220 |  | 山西伍甲 | 铝卷 | 公斤 | 是 | 荣成库 | 1.05 | 6796 | 范钦祥 | 5052 | H34 | 亚光 | 亲水涂层 | 单面覆膜 | 金色 | 设备外壳 | 500 | 计重 | 木箱 | 防潮纸 | 熏蒸防潮 | 无 | 10260 | 350 | 10610 | 25994.5 | 10830 | 550 | 11380 | 48365
010113 | 8414G热 | 铝卷 | 1 | 1220 |  | 山西伍甲 | 铝卷 | 公斤 | 是 | 荣成库 | 1.05 | 6944 | 范钦祥 | 5052 | H34 | 亚光 | 亲水涂层 | 单面覆膜 | 金色 | 设备外壳 | 500 | 计重 | 木箱 | 防潮纸 | 熏蒸防潮 | 无 | 10260 | 350 | 10610 | 25994.5 | 10830 | 550 | 11380 | 48365
010113 | 8416G | 铝卷 | 0.5 | 1250 |  | 山西伍甲 | 铝卷 | 公斤 | 是 | 荣成库 | 1.05 | 1972 | 范钦祥 | 5052 | H32 | 亚光 | 亲水涂层 | 单面覆膜 | 金色 | 设备外壳 | 500 | 计重 | 木箱 | 防潮纸 | 熏蒸防潮 | 无 | 10260 | 350 | 10610 | 25994.5 | 10830 | 550 | 11380 | 48365
010113 | 8442A | 铝卷 | 0.115 | 985 |  | 山西伍甲 | 铝卷 | 公斤 | 是 | 荣成库 | 1.05 | 5708 | 范钦祥 | 8011 | H22 | 亚光 | 亲水涂层 | 单面覆膜 | 金色 | 设备外壳 | 500 | 计重 | 木箱 | 防潮纸 | 熏蒸防潮 | 无 | 10260 | 350 | 10610 | 25994.5 | 10830 | 550 | 11380 | 48365
010113 | 8443A | 铝卷 | 0.105 | 1100 |  | 河南中孚 | 铝卷 | 公斤 | 是 | 荣成库 | 1.05 | 6506 | 范钦祥 | 8011 | H22 | 亚光 | 亲水涂层 | 单面覆膜 | 金色 | 设备外壳 | 500 | 计重 | 木箱 | 防潮纸 | 熏蒸防潮 | 无 | 10260 | 350 | 10610 | 25994.5 | 10830 | 550 | 11380 | 48365
010113 | 8444A | 铝卷 | 0.11 | 828 |  | 河南中孚 | 铝卷 | 公斤 | 是 | 荣成库 | 1.05 | 4652 | 范钦祥 | 8011 | H22 | 亚光 | 亲水涂层 | 单面覆膜 | 蓝色 | 设备外壳 | 500 | 计重 | 木箱 | 防潮纸 | 熏蒸防潮 | 无 | 10260 | 350 | 10610 | 25994.5 | 10830 | 550 | 11380 | 48365
010113 | 8446A | 铝卷 | 0.105 | 1060 |  | 河南中孚 | 铝卷 | 公斤 | 是 | 荣成库 | 1.05 | 1733 | 范钦祥 | 8011 | H18 | 亚光 | 亲水涂层 | 单面覆膜 | 蓝色 | 设备外壳 | 400 | 计重 | 木箱 | 防潮纸 | 熏蒸防潮 | 无 | 10260 | 350 | 10610 | 25994.5 | 10830 | 550 | 11380 | 48365
010113 | 8447A | 铝卷 | 0.105 | 1060 |  | 河南中孚 | 铝卷 | 公斤 | 是 | 荣成库 | 1.05 | 1376 | 范钦祥 | 8011 | H18 | 亚光 | 亲水涂层 | 单面覆膜 | 蓝色 | 设备外壳 | 400 | 计重 | 木箱 | 防潮纸 | 熏蒸防潮 | 无 | 10260 | 350 | 10610 | 25994.5 | 10830 | 550 | 11380 | 48365
010113 | 8458A | 铝卷 | 0.085 | 1085 |  | 河南中孚 | 铝卷 | 公斤 | 是 | 荣成库 | 1.05 | 5630 | 范钦祥 | 8011 | H22 | 亚光 | 亲水涂层 | 单面覆膜 | 蓝色 | 设备外壳 | 500 | 计重 | 木箱 | 防潮纸 | 熏蒸防潮 | 无 | 10260 | 350 | 10610 | 25994.5 | 10830 | 550 | 11380 | 48365
010113 | 8476D | 铝卷 | 0.6 | 1000 |  | 河南中孚 | 铝卷 | 公斤 | 是 | 荣成库 | 1.05 | 5897 | 范钦祥 | 1100 | H18 | 亚光 | 亲水涂层 | 单面覆膜 | 蓝色 | 设备外壳 | 500 | 计重 | 木箱 | 防潮纸 | 熏蒸防潮 | 无 | 10260 | 350 | 10610 | 25994.5 | 10830 | 550 | 11380 | 48365